## Feuil1
Material STEEL Equivalent Standard No. Comparative
MKS or JUS Designation | W.Nr. Designation | DIN | EN | AFNOR/AIR | BS | UNI | JIS | SIS | GOST | UNE | ASTM/SAE/AISI | CSN
C4754 | - | - | - | - | - | - | - | - | - | - | - | -
C4851 | 1.2376 | X96CrMoV12 | - | - | - | - | - | - | - | - | - | -
C4755 | 1.2631 | X50CrMoW9-1-1 | - | - | - | - | - | - | - | - | - | 19559
- | 1.2690 | - | - | - | - | - | - | - | - | - | - | -
C4756 | 1.2363 | X100CrMoV5-1 | - | X100CrMoV5 | BA 2 | X 100 CrMoV 5 1 KU | SKD 12 | 2260 | - | F.5313 | A2 | -
C4150 | 1.2080 | X210Cr12 | - | - | - | - | - | - | - | - | D3 | -
C4750 | 1.2601 | X165CrMoV12 | X160CrMoV 12 1 | - | - | X 165 CrMoW 12 KU | - | - | - | F.5211 | - | -
C4650 | 1.2436 | X210CrW12 | X210CrW 12 1 | X210CrW12-1 | - | X 215 CrW 12 1 KU | - | 2312 | - | F.5213 | D6 | 19437
- | 1.2378 | X220CrVMo12-2 | - | - | - | - | - | - | - | - | - | -
C4850 | 1.2379 | X155CrVMo12-1 | X160CrMoV 121 | X160CrMoV12 | BD 2 | X 155 CrMoV 12 1 KU | SKD 11 | 2310 | - | F.520 A | D2 | 19573
- | - | X155CrVMo121 | - | - | - | - | - | - | - | - | D2 | -
C4772 | 1.4112 | X90CrMoV18 | X90CrMoV18 | - | - | - | - | - | - | - | 51440B,440B | -
- | - | - | - | - | - | - | - | - | - | - | - | -
- | 1.2360 | X48CrMoV8-1-1 | - | - | - | - | - | - | - | - | - | -
- | - | - | - | - | - | - | - | - | - | - | BEAVER | -
- | 1.2767 | X45NiCrMo4 | 40NiCrMoV 16 | - | - | - | - | - | - | - | - | 19655
- | 1.2201 | X165CrV12 | - | - | - | - | - | - | - | - | - | -
C7440 | - | - | - | - | - | - | - | - | - | - | - | -
- | 1.2746 | 45NiCrMoV16-6 | - | - | - | - | - | - | - | - | - | -
- | 1.2721 | 50NiCr13 | - | - | - | - | - | - | - | - | - | -
- | 1.2394 | - | - | - | - | - | - | - | - | - | - | -
- | 1.2357 | 50CrMoV13-14 | - | - | - | - | - | - | - | - | S7 | -
- | - | - | - | - | - | - | - | - | - | - | - | -
- | 1.2369 | 81MoCrV42-16 | - | - | - | - | - | - | - | - | - | -
- | - | - | - | - | - | - | - | - | - | - | - | -
- | - | - | - | - | - | - | - | - | - | - | A6 | -
- | - | - | - | - | - | - | - | - | - | - | - | -
- | - | - | - | - | - | - | - | - | - | - | - | -
- | - | - | - | - | - | - | - | - | - | - | - | -
- | 1.4122 | X35CrMo17 | - | - | - | - | - | - | - | - | - | -
C4175 | 1.2083 | X42Cr13 | - | - | - | - | - | - | - | - | 51420.42 | -
- | 1.2360 | X48CrMoV8-1-1 | - | - | - | - | - | - | - | - | - | -
- | 1.2362 | X63CrMoV51 | - | - | - | - | - | - | - | - | - | 19569
C4570 | 1.4057 | X20CrNi172 | - | - | - | - | - | - | - | - | 51431.431 | -
C4175 | 1.4034 | X46Cr13 | - | - | - | - | - | - | - | - | 51420.42 | -
C5750 | 1.2747 | 28NiMo17 | - | - | - | - | - | - | - | - | - | 19678
C6450 | 1.2564 | X30WCrV41 | - | - | - | - | - | - | - | - | - | 19740
C6451 | 1.2581 | X30WCrV9-3 | X30WCrV 93 | X30WCrV9 | BH 21 | X 30 WCrV 9 3 KU | SKD 5 | - | 3Ch2W8F | F.5323 | H21 | 19721
C4752 | 1.2606 | X37CrMoW5-1 | - | X35CrWMoV5 | BH 12 | - | SKD 62 | - | - | F.537 | H12 | 19571
C7450 | 1.2365 | X32CrMoV33 | 30CrMoV 12 11 | 32CrMoV12-28 | BH 10 | 30 CrMoV 12 27 KU | - | - | 3Ch3M3F | F.5313 | H10 | 19541
- | 1.2662 | X30WCrCoV9-3 | - | - | - | - | - | - | - | - | - | 19724
C9750 | 1.2885 | X32CrMoCoV3-3-3 | - | - | BH 10 A | - | - | - | - | - | (H10A) | -
- | - | X20CoCrWMo10-9 | - | - | - | - | - | - | - | - | - | -
- | - | - | - | - | - | - | - | - | - | - | - | -
- | - | - | - | - | - | - | - | - | - | - | - | -
C4751 | 1.2343 | X38CrMoV5-1 | X27CrMoV 51 | X38CrMoV5-1 | BH 11 | X 37 CrMoV 5 1 KU | SKD 6 | - | 4Ch5MFS | F.5317 | H11 | -
C4753 | 1.2344 | X40CrMoV5-1 | X40CrMoV 51 | X40CrMoV5-1 | BH 13 | X 40 CrMoV 5 1 1 KU | SKD 61 | 2242 | 4Ch5MF1S | F.5318 | H13 | 19554
C4757 | 1.2345 | X50CrVMo5-1 | - | - | - | - | - | - | - | - | - | -
- | - | - | - | - | - | - | - | - | - | - | - | -
C4758 | - | - | - | - | - | - | - | - | - | - | A8 | -
- | 1.2367 | X38CrMoV5-3 | - | - | - | - | - | - | - | - | - | -
- | - | - | - | - | - | - | - | - | - | - | A9 | -
C6453 | 1.2581 | X30WCrV93 | - | X30WCrV9 | BH 21 | X 30 WCrV 9 3 KU | SKD 5 | - | 3Ch2W8F | F.5323 | H21 | -
C8140 | 1.2838 | 145V33 | - | - | - | - | - | - | - | - | - | -
C5840 | 1.2770 | 85NiV4 | - | - | - | - | - | - | - | - | - | -
C1841 | - | C80W1 | - | - | - | - | - | - | - | - | W108 | -
C3840 | 1.2842 | 90MnCrV8 | 90MnV 8 | 90MnV 8 | BO 2 | 90 MnVCr 8 KU | - | - | - | - | O2 | 19312
C6440 | 1.2419 | 105WCr6 | 107WCrR 5 | 105WCr5 | - | 107 WCr 5 KU | SJS2, 3, 31 | 2140 | ChWG | F.5233 | - | -
C4840 | 1.2063 | 145Cr6 | - | - | - | - | - | - | - | - | - | 19422
C1740 | 1.1620 | C70W2 | UC70 KU | Y175 | - | - | - | - | - | - | - | -
C1840 | 1.1525 | C80W1 | - | C90E2U | - | C 80 KU | - | - | USAA-1;2 | F.513, F.514 W | W108 | -
C1842 | - | - | - | - | - | - | - | - | - | - | - | -
C1940 | 1.1545 | C105W1 | - | C105E2U | - | C 100 KU | SK 3 | 1880 | U 10A-1,2 | F.515, F.516 | W110,W1 | 19152
C1942 | 1.2833 | 100V1 | - | C105E2UV1 | BW 2 | 102 V 2 KU | SKS 43 | - | - | - | W210 | 19356
C1941 | - | 100V1 | - | - | - | - | - | - | - | - | - | -
C1943 | 1.1563 | C125W | - | - | - | - | - | - | - | - | W112 | -
C1944 | - | C125W | - | - | - | - | - | - | - | - | - | -
C1741 | C70W2 | - | - | - | - | - | - | - | - | - | - | -
C1946 | 1.1554 | C110W | - | - | - | - | - | - | - | - | - | -
C1948 | 1.1573 | C135W | - | - | - | - | - | - | - | - | - | -
C4140 | 1.3501 | 105Cr2 | - | - | - | - | - | - | - | - | - | -
C4141 | 1.2210 | 115CrV3 | - | - | - | - | - | - | - | - | L2 | -
C4142 | 1.3503 | 105Cr4 | - | - | - | - | - | - | - | - | - | -
C4143 | 1.2008 | 140Cr3 | - | Y1420C | - | - | - | - | - | - | - | -
C4149 | - | - | - | - | - | - | - | - | - | - | - | -
C4146 | 1.3505 | 100Cr6 | 100Cr 6 | 100 C 6 | 2 S 135 | 100 Cr 6 | SUJ 2 | 2258 | SchCh 15 | F.1310-100 Cr 6 | 52100 | 14109
C4145 | 1.2067 | 100Cr6 | - | 100Cr 6 | (BL 3) | - | SUJ 2 | - | - | F.5230 | L1, L3 | -
C4144 | - | - | - | - | - | - | - | - | - | - | - | -
C4340 | 1.3520 | 100CrMn6 | - | - | - | - | - | - | - | - | - | -
- | 1.3539 | 100CrMnMo8 | - | - | - | - | - | - | - | - | - | -
- | - | - | - | - | - | - | - | - | - | - | S5 | -
C7240 | - | - | - | - | - | - | - | - | - | - | - | -
- | 1.2243 | 61CrSiV5 | - | - | - | - | - | - | - | - | - | -
- | 1.2604 | 73WCrMoV2-2 | - | - | - | - | - | - | - | - | - | -
- | 1.2762 | 75CrMoNiW6-7 | - | - | - | - | - | - | - | - | - | -
- | - | - | - | - | - | - | - | - | - | - | - | -
- | - | - | - | - | - | - | - | - | - | - | - | -
- | - | - | - | - | - | - | - | - | - | - | O6 | -
- | - | - | - | - | - | - | - | - | - | - | - | -
C4740 | 1.2304 | 85Cr7 | - | - | - | - | - | - | - | - | - | 19426
C4740 | 1.2327 | 86CrMoV7 | - | - | - | - | - | - | 9Ch | - | - | -
- | 1.2375 | 83CrMoV9 | - | - | - | - | - | - | - | - | - | -
- | - | - | - | - | - | - | - | - | - | - | - | -
C4844 | 1.2235 | 80CrV2 | - | - | - | - | - | - | - | - | - | 19419
C6443 | 1.2542 | 45WCrV7 | - | 45WCrV8 | BS 1 | 45 WCrV 8 KU | - | 2710 | 5ChW2SF | F.5241 | S1 | 19732
- | - | - | - | - | - | - | - | - | - | - | - | -
C6444 | 1.2550 | 60WCrV7 | - | - | - | - | - | - | - | - | S1 | -
C6445 | 1.2552 | 80WCrV8 | - | - | - | - | - | - | - | - | - | -
- | 1.2552 | 80WCrV8 | - | - | - | - | - | - | - | - | - | -
- | - | - | - | - | - | - | - | - | - | - | - | -
- | - | - | - | - | - | - | - | - | - | - | - | -
C4743 | - | - | - | - | - | - | - | - | - | - | - | -
- | 1.2323 | 48CrMoV6-7 | - | 45CDV6 | - | - | - | - | - | - | - | -
C6840 | 1.2516 | 120WV4 | - | - | - | - | - | - | - | - | - | -
C6841 | 1.2516 | /120WV4/ | - | - | - | - | - | - | - | - | - | -
C6441 | 1.2519 | 110WCrV5 | - | - | - | - | - | - | - | - | - | -
C6441.9 | 110WCrV5 | - | - | - | - | - | - | - | - | - | - | -
- | 1.2510 | 100MnCrW4 | - | - | - | - | - | - | - | - | O1 | -
C6850 | 1.2562 | 142WV13 | - | - | - | - | - | - | - | - | - | -
C6842 | 1.2515 | 100WV4 | - | - | - | - | - | - | - | - | - | 19711
C6842.9 | - | 100WV4 | - | - | - | - | - | - | - | - | - | 19711
C5743 | 1.2726 | 26NiCrMoV5 | - | - | - | - | - | - | - | - | - | -
C3240 | 1.2827 | 44MnSiV4 | - | - | - | - | - | - | - | - | - | -
C5741 | 1.2713 | 55NiCrMoV6 | 55NiCrMoV 7 | 55NiCrMoV6 | BH 224/5 | - | SKT 4 | - | 5ChNM | F.520S | L6 | -
C5742 | 1.2714 | 56NiCrMoV7 | 55CrMo 8 | - | - | - | - | - | - | - | - | 19663
C4742 | 1.2312 | 40CrMnMoS8-6 | - | - | - | - | - | - | - | - | - | -
- | 1.2311 | 40CrMnMo7 | - | - | - | - | - | - | - | - | - | 19520
- | 1.2738 | 40CrMnNiMo8-6-4 | - | - | - | - | - | - | - | - | - | -
- | 1.3348 | S2-9-2 | HS2-9-2 | HS2-9-2 | - | HS 2-9-2 | - | 2782 | - | F.5607 | M7 | -
C6980 | 1.3255 | S18-1-2-5 | HS18-1-1-5 | HS 18-1-1-5 | BT 4 | HS 18-1-1-5 | SKH 3 | - | - | F.5530 | T4 | -
C9682 | 1.3265 | S18-1-2-10 | HS18-0-1-10 | - | BT 5 | HS 18-0-1-10 | SKH 4 | - | - | F.5540 | T5 | -
C9780 | 1.3243 | S6-5-2-5 | HS6-5-2-5 | HS 6-5-2-5 | BM 35 | HS 6-5-2-5 | SKH 55 | 2723 | R6M5K5 | F.5613 | M35 | 19852
- | 1.3247 | - | - | - | - | - | - | - | - | - | M42 | -
C9681 | 1.3202 | S12-1-4-5 | - | - | BT 15 | - | - | - | - | - | T15 | 19858
C8780 | 1.3333 | S3-3-2 | - | - | - | - | - | - | - | - | - | 19820
C7880 | 1.3346 | S2-9-1 | - | HS2-8-1 | BM 1 | - | - | - | - | - | H41, M1 | -
C7680 | 1.3343 | S6-5-2 | HS6-5-2 | HS6-5-2 | BM 2 | HS 6-5-2 | SKH 51 | 2722 | (R6AM5) | F.5603 | 611,M2 | 19830
- | 1.3344 | S6-5-3 | - | HS6-5-3 | - | - | SKH 52 | 2725 | - | F.5605 | M3 Class 2 | -
- | 1.3351 | - | - | - | - | - | - | - | - | - | M4 | -
C9683 | 1.3207 | S10-4-3-10 | HS10-4-3-10 | HS 10-4-3-10 | BT 42 | HS 10-4-3-10 | SKH 57 | - | - | F.5553 | - | 19861
C6880 | 1.3355 | S18-0-1 | HS18-0-1 | HS18-0-1 | BT 1 | HS 18-0-1 | SKH 2 | /2750/ | R18 | F.5520 | T1 | -
C6881 | 1.3302 | S12-1-4 | - | - | - | - | - | - | - | - | - | 19810
- | 1.3318 | S12-1-4 | - | - | - | - | - | - | - | - | - | -
- | - | - | - | - | - | - | - | - | - | - | - | -
- | 1.3344 | S6-5-3 | - | - | - | - | - | - | - | - | M3 Class 2 | -
- | 1.3244 | - | - | - | - | - | - | - | - | - | M3 Class 2 + Co | -
C3160 | 1.3401 | X120Mn12 | - | Z 120 M 12 | - | GX 120 Mn 12 | SCMnH 1 | 2183 | 110G13L | F.8251-AM-X-120Mn12 | A128(A) | 17618
- | 1.3805 | X35Mn18 | - | - | - | - | - | - | - | - | - | -
- | 1.3813 | X40MnCrN19 | - | - | - | - | - | - | - | - | - | -
- | 1.3816 | X8CrMnN18-88 | - | - | - | - | - | - | - | - | - | -
- | 1.4875 | X55CrMnNiN20-8 | - | - | - | - | - | - | - | - | EV12 | -
C4588 | 1.4871 | X53CrMnNiN21-9 | X53CrMnNiN 21 9 | Z 53 CMNS 21-09 Az | 349 S 54 | X 53 CrMnNiN 21 9 | SUH 35 | - | 55Ch20G9AN4 | F.3217-X 53 CrMnNiN 21-09 | EV8 | 17465
- | 1.4842 | X12CrNi2520 | X12CrNi 26 21 KE | Z 12 CN 26-21 | - | X6 CrNi 25-20 | SUS 310 S | 2361 | - | - | 310 S | -
C4870 | 1.4871 | X53CrMnNiN21-9 | - | - | - | - | - | - | - | - | EV8 | -
C4565 | 1.4773 | X8Cr30 | - | - | - | - | - | - | - | - | - | -
C5160 | 1.3912 | Ni36 | - | - | - | - | - | - | - | - | - | -
C5161 | 1.3917 | Ni42 | - | - | - | - | - | - | - | - | - | -
C4170 | 1.4000 | X6Cr13 | - | - | - | - | - | - | - | - | 403,405,303,410S,429 | -
C4970 | 1.4762 | X10CrAl24 | X10CrAlSi 24 | Z 12 CAS 25 | - | /X 16 Cr 26/ | /SUH 446/ | /2322/ | - | F.3154-X 10 CrAl 24 | 51446.446 | -
C4580 | 1.4301 | X5CrNi18-10 | X5CrNi 18 10 | - | 304 S 11 | X 5 CrNi 18 10 | SUS 304 | 2332, 2333 | 08Ch18N10 | F.3504-X 5 CrNi 18 10 304 | 30304,304,304H | 17240
C4582 | 1.4550 | X6CrNiNb18-10 | - | - | - | - | - | - | - | - | 30347,347,348 | -
C4590 | 1.4305 | X8CrNiS18-9 | X10CrNiS189 | Z8CNF18-09 | 303S22 | X10CrNiS1809 | SUS303 | 2346 | - | F.3508-X10CrNiS18-09 | 30303.303 | 17243
C4572 | 1.4541 | X6CrNiTi18-10 | X6CrNiTi 18 10 | Z 6 CNT 18-10 | 321 S 31 | X 6 CrNiTi 18 11 | SUS 321 | 2337 | 06Ch18N10T | F.3523-X 6 CrNiTi 18 10 | 30321.321 | -
C4571 | 1.4310 | X12CrNi17-7 | - | - | - | - | - | - | - | - | 30301.301 | -
C4573 | 1.4401 | X5CrNiMo17-12-2 | X5CrnNiMo 17 12 2 | Z 3 CND 17-11-01 | 316 S 13 | X 5 CrNiMo 17 12 | SUS 316 | 2347 | - | F.3534-X 5 CrNiMo 17 12 2 | 30316.316 | 17247
C4583 | 1.4580 | X6CrNiMoNb17-12-2 | - | - | - | - | - | - | - | - | 316Cb | -
C4574 | 1.4571 | X6CrNiMoTi17-12-2 | X6CrNiMoTi 17 12 2 | Z 6 CNDT 17-12 | 320 S 18 | X 6 CrNiMoTi 17 12 | SUS 316 Ti | 2350 | 10Ch17N13M2T | F.3535-X 6 CrNiMoTi 17 12 2 | 316Ti | 17347
C4575 | 1.2731 | X50NiCrWV13-13 | - | - | - | - | - | - | - | - | - | -
C4577 | 1.4828 | X15CrNiSi20-12 | X15CrNiSi 20 12 | Z 17 CNS 20-12 | 309 S 24 | X 16 CrNi 23 14 | SUH 309 | - | 20Ch20N14S2 | F.3312-X 15CrNiSi 20-12 | 30309.309 | 17251
C4578 | 1.4841 | X15CrNiSi25-20 | X15CrNiSi 25 20 | Z 15 CNS 25-20 | 314 S 25 | X 16 CrNiSi 25 20 | SUH 310 | - | 20Ch25N20S2 | F.3310-X 15 CrNiSi 25-20 | 30314,314,310 | -
C4171 | 1.4024 | X15Cr13 | X15Cr 13 | Z 13 C 13 | 420 S 29 | - | SUS 410 J 1 | - | - | F.3415-X 15 Cr 13 | 51410.41 | 17021
C4579 | 1.4864 | X12NiCrSi36-16 | X12NiCrSi 35 16 | Z 20 NCS 33-16 | NA 17 | - | SUH 330 | - | - | F.3313-X 12 CrNiSi 36-16 | 30330.33 | -
C4570 | 1.4057 | X23CrNi17-2 | X19CrNi 17 2 | Z 15 CN 16-02 | 431 S 29 | X 16 CrNi 16 | SUS 431 | 2321 | 20Ch17N2 | F.3427-X 19 CrNi 17 | 51431.431 | -
C4172 | 1.4021 | X20Cr13 | X20Cr 13 | Z 20 C 13 | 420 S 37 | X 20 Cr 13 | SUS 420 J 1 | 2303 | 20Ch13 | F.3402-X 20 Cr 13 | 51420.42 | 17022
- | 1.4120 | X20CrMo13 | - | - | - | - | - | - | - | - | - | -
- | 1.4913 | X19CrMoVNbN11-1 | - | - | - | - | - | - | - | - | - | -
- | 1.4138 | GX120CrMo29-2 | - | - | - | - | - | - | - | - | - | -
C4570.4 | 1.4435 | X2CrNiMo18-14-3 | X2CrNiMo 18-14-3 | Z 3 CND 17-12-03 | 316 S 11 | X 2 CrNiMo 17 13 | SUS 316 L | 2353 | 03Ch17N14M3 | F.3533-X 2 CrNiMo 17 13 2 | 30316L,316L | 17350
C4970.1 | 1.4510 | X6CrTi17 | - | - | - | - | - | - | - | - | XM8,430Ti,51430,430 | -
- | 1.4748 | X85CrMoV18-2 | - | - | - | - | - | - | - | - | - | -
C4170.1 | 1.4006 | X12Cr13 | - | - | - | - | - | - | - | - | 410,CA-15 | -
C4770.1 | 1.4105 | X4CrMoS18 | X6CrMoS 17 | - | - | - | - | - | - | - | 51430F,430F | -
- | 1.4441 | X2CrNiMo18-15-3 | - | - | - | - | - | - | - | - | - | -
- | 1.4005 | X12CrS13 | X12CrS 13 | Z 11 CF 13 | 416 S 21 | X 12 CrS 13 | SUS 416 | 2380 | - | F.3411-X 12 CrS 13 | 416 | -
- | 1.4122 | X35CrMo17 | X39CrMo 17-1 | - | - | - | - | - | - | - | - | -
C4174 | 1.4016 | X6Cr17 | X6Cr 17 | Z 8 C 17 | 430 S 17 | X 8 Cr 17 | SUS 430 | 2320 | 12Ch17 | F.3113-X 6 Cr 17 | 51430.43 | 17040
- | 1.4462 | X2CrNiMoN22 5 | X2CrNiMoN 22-5-3 | Z 3 CND 22-05 Az | 318 S 13 | - | SUS 329 J3L | 2377 | - | - | - | -
C4790 | 1.4104 | X14CrMoSI7 | X14CrMoS 17 | Z 13 CF 17 | - | X 10 CrS 17 | SUS 430 F | 2383 | - | F.3117-X 10 CrS 17 | 51430F,430F | -
- | 1.4313 | X4CrNi13-4 | X3CrNiMo 13-4 | Z 4 CND 13.4 M | 425 C 11 G | X 6 CrNi 13 04 | SCS 5 | 2384 | - | - | CA6NM | -
- | 1.4582 | X4CrNiMoNb25-7 | - | - | - | - | - | - | - | - | - | -
- | 1.4548 | X5CrNiCuNb16-4 | - | - | - | - | - | - | - | - | 630(17-4PH) | -
- | 1.4125 | X105CrMo17 | X105CrMo 17 | - | - | - | SUS 440 C | - | /95Ch18/ | - | 440C | -
- | - | - | - | - | - | - | - | - | - | - | 309 | -
C4173 | 1.4028 | X30Cr13 | X30Cr 13 | Z 30 C 13 | 420 S 45 /G/ | X 30 Cr 13 | SUS 420 J 2 | 2304 | 30Ch13 | F.3403-X 30 Cr 13 | 420F,51420,420 | -
C4175 | 1.4034 | X46Cr13 | X45Cr 13 | Z 44 C 14 | /420 S 45/ | X 40 Cr 14 | - | - | 40Ch13 | F.3405-X 45 Cr 13 | 51420.42 | 17024
- | - | - | - | - | - | - | - | - | - | - | 420F | -
C4770 | 1.4116 | X50CrMoV15 | X50CrMoV 15 | - | - | - | - | - | - | - | 51440A,440A | -
C4771 | - | - | - | - | - | - | - | - | - | - | - | -
- | 1.4109 | X70CrMo15 | - | - | - | - | - | - | - | - | 440A,51440A | -
C4270 | 1.4718 | X456CrSi9-3 | X45CrSi 8 | Z 45 CS 9 | 401 S 45 | X 45 CrSi 8 | SUH 1 | - | 40Ch9S2 | F.3220-X 4 SCrSi 09-03 | HNV3 | 17115
C4581 | 1.4747 | X80CrNiSi20 | X80CrSiNi 20 | Z 80 CNS 20-2 | 443 S 65 | X 80 CrSiNi 20 | SUH 4 | - | - | F.3222-X 80 CrSiNi 20-02 | HNV6 | -
C4972 | 1.4724 | X10CrAl13 | X10CrSiAl 13 | Z 13 C 13 | - | X 10 CrAl 12 | - | - | 10Ch13SJu | F.3152-X 10 CrAl 13 | 405 | 17125
C4973 | 1.4742 | X10CrAl18 | Z 12 CAS 18 | - | - | /X 8 Cr 17/ | SUH 21 | - | 15Ch18SJu | F.3153-X 10 CrAl 18 | 430.5144 | -
C4770.3 | 1.4732 | X80CrSiMoW15-2 | - | - | - | - | - | - | - | - | - | -
- | 1.4731 | X40CrSiMo10-2 | X40CrSiMo 10 | Z 40 CSD 10 | - | - | SUH 3 | - | 40Ch10S2M | F.3221-X 40 CrSiMo 10-02 | - | -
- | 1.4938 | X11CrNiMo12 | - | - | - | - | - | - | - | - | - | -
C4586 | 1.4821 | X20CrNiSi25-4 | X15CrNiSi 25 4 | - | - | - | - | - | - | - | 327 | -
- | 1.3949 | X5CrMn1813 | - | - | - | - | - | - | - | - | - | -
- | 1.4922 | X20CrMoV11-1 | - | - | - | X 20 CrMoNi 12 01 | - | 2317 | - | - | - | 17134
- | 1.4903 | X10CrMoVNb9-1 | - | - | - | - | - | - | - | - | F91 | -
- | - | - | - | - | - | - | - | - | - | - | - | -
C4961 | 1.4767 | CrAl205 | - | - | - | - | - | - | - | - | - | -
C4561 | 1.4860 | NiCr3020 | - | - | - | - | - | - | - | - | - | -
- | 1.4867 | NiCr6015 | - | - | - | - | - | - | - | - | - | -
- | - | - | - | - | - | - | - | - | - | - | - | -
C4585 | 1.4370 | X15CrNiMn18-8 | - | - | - | - | - | - | - | - | - | -
C4974 | 1.4713 | X10CrAl7 | X10CrNiS 18 9 | X10CrAl 7 | Z8CA7 | - | - | - | 15Ch6SJU | - | - | 17113
- | 1.4712 | X10CrSi6 | - | - | - | - | - | - | - | - | - | -
C45711 | 1.4873 | X45CrNiW18-9 | X45CrNiMoW 18 9 | Z 35 CNWS 14-14 | - | X 45 CrNiW 18 9 | SUH 31 | - | - | F.3211-X 45 CrNiSiW 18-09 | EV9 | -
C7400 | 1.7335 | 13CrMo44 | 13 CrMo4-5 | 15 CD 3.5 | 620-440 | 14 CrMo 3 | SFVA F 12 | 2216 | 12ChM | F.2631-14 CrMo 4 5 | A387Gr.12Cl.2,A182-F11 | 15121
C7100 | 1.5415 | 15Mo3 | 16 Mo 3 | 15 D 3 | 1503-243 B | 16 Mo 3 | - | 2912 | - | F.2601-16 Mo 3 | A204Gr.A,4017 | 15020
- | - | 15CrMo5 | - | - | - | - | - | - | - | - | - | -
C4381 | 1.7139 | 16MnCrS5 | - | - | - | - | - | - | - | - | 5117 | -
- | 1.7337 | 16CrMo4-4 | - | 15 CD 4.5 | - | 18 CrMo 4 5 | - | 2216 | 15ChM | - | A387Gr.12Cl.2 | -
- | - | - | - | - | - | - | - | - | - | - | - | -
- | - | - | - | - | - | - | - | - | - | - | - | -
C4120.1 | 1.7027 | 20Cr4 | - | - | - | - | - | - | - | - | 5120 | -
- | - | - | - | - | - | - | - | - | - | - | - | -
C4382 | 1.7149 | 20MnCrS5 | - | - | - | - | - | - | - | - | 4820 | -
C7420 | 1.7321 | 20MoCr4 | 20 MoCr 4 | 20 MoCr 4 KD | - | - | - | - | - | - | 8620 | -
C7480 | 1.7323 | 20MoCrS4 | - | - | - | - | - | - | - | - | 8620 | -
C7422 | 1.6523 | 21NiCrMo2 | 20 NiCrMo 2 | 20 NCD 2 | 805 H 20 | 20 NiCrMo 2 | SNCM 220(H) | 2506 | - | F.1522-20 NiCrMo 2 | 8720.862 | -
- | - | - | - | - | - | - | - | - | - | - | - | -
C7431 | 1.7350 | 22CrMo4-4 | - | - | - | - | - | - | - | - | - | -
- | - | - | - | - | - | - | - | - | - | - | - | -
C7421 | 1.7325 | 25MoCr4 | - | - | - | - | - | - | - | - | 8625 | -
C7481 | 1.7326 | 25MoCrS4 | - | - | - | - | - | - | - | - | - | -
- | 1.5232 | 27MnSiVS6 | - | - | - | - | - | - | - | - | - | -
C3134 | 1.0913 | 50Mn7 | - | - | - | - | - | - | 50G2 | - | C1052 | -
C2331 | 1.5027 | 60Si7 | - | - | - | - | - | - | - | - | 9260(H) | -
- | - | - | - | - | - | - | - | - | - | - | - | -
- | - | - | - | - | - | - | - | - | - | - | - | -
C4835 | 1.2208 | 31CrV3 | - | - | - | - | - | - | - | - | - | -
C4738 | 1.8515 | 31CrMo12 | 31 CrMn 2 | 30 CD 12 | 722 M 24 | 30 CrMo 12 | - | - | - | F.1712-31 CrMo 12 | - | -
C4783 | 1.7226 | 34CrMoS4 | 34CrMoS4 | - | - | - | - | - | - | - | 4135 | -
C4180 | 1.7037 | 34CrS4 | - | - | - | - | - | - | - | - | 5132 | -
- | - | - | - | - | - | - | - | - | - | - | - | -
C5481 | 1.6773 | 36NiCrMo16 | - | - | - | - | - | - | - | - | - | -
C4134 | 1.7034 | 37Cr4 | - | - | - | - | - | - | - | - | 5135 | -
C4184 | 1.7038 | 37CrS4 | - | - | - | - | - | - | - | - | 5135,50B50 | -
C4132 | 1.7003 | 38Cr2 | - | - | - | - | - | - | - | - | 5140 | -
C2130 | 1.5023 | 38Si7 | - | - | - | - | - | - | - | - | - | -
C4181 | 1.7039 | 41CrS4 | 41CrS4 | - | - | - | - | - | - | - | 5140 | -
C4782 | 1.7227 | 42CrMoS4 | 42CrMoS4 | - | - | - | - | - | - | - | 4140 | -
C4133 | 1.7006 | 46Cr2 | - | - | - | - | - | - | - | - | 5045,5046,5150 | -
- | 1.5121 | 46MnSi7 | - | - | - | - | - | - | - | - | - | -
C2131 | 1.5024 | 46Si7 | 45 Si 7 | 45 S 7 | - | - | - | - | - | F.1451-46 Si 7 | - | 13251
- | 1.7102 | 54SiCr6 | - | - | - | - | - | - | - | - | - | -
C2133 | 1.5026 | 55Cr3 | - | - | - | - | - | - | - | - | 5155H | -
C2133 | 1.5026 | 55Si7 | 55 Si 7 | 55 S 7 | 251 A 58 | 55 Si 7 | - | 2085 | - | F.1440-56 Si 7 | 9255 | -
- | 1.7106 | 55SiCr7 | - | - | - | - | - | - | - | - | - | -
C2430 | 1.7108 | 60SiCr7 | 60 SiCr 8 | 60 SC 7 | - | 60 SiCr 8 | - | - | - | F.1442-60 SiCr 8 | 9260.9262 | -
C4231 | 1.2101 | 62SiMnCr4 | - | - | - | - | - | - | - | - | - | -
C2332 | 1.5028 | 65Si7 | - | 60 S 7 | - | - | 50 P 7 | - | - | - | 9260H | -
- | 1.7107 | 65SiCr7 | - | - | - | - | - | - | - | - | - | -
C2134 | - | 66Si7 | - | - | - | - | - | - | - | - | - | -
- | - | - | - | - | - | - | - | - | - | - | 3325 | -
- | 1.2764 | X19NiCrMo4 | - | - | - | - | - | - | - | - | - | -
- | - | - | - | - | - | - | - | - | - | - | - | -
- | - | - | - | - | - | - | - | - | - | - | - | -
- | - | - | - | - | - | - | - | - | - | - | - | -
- | 1.2341 | X6CrMo4 | - | - | - | - | - | - | - | - | - | -
- | - | - | - | - | - | - | - | - | - | - | - | -
- | - | - | - | - | - | - | - | - | - | - | - | -
C4520 | 1.6587 | 17CrNiMo6 | 17 CrNiMo 7 | 18 NCD 6 | - | (18NiCrMo7) | - | - | - | F.1560-14 NiCrMo 13 | 4820 | -
C4120 | 1.7016 | 17Cr3 | - | - | - | - | - | - | - | - | 5117.4615 | -
C4320 | 1.7131 | 16MnCr5 | 16 MnCr 5 | 16 MC 4 | 527 M 17 | 16 MnCr 5 | - | 2173 | 18ChG | F.1516-16 MnCr 5 | 5117.5115 | 14220
C4321 | 1.7147 | 20MnCr5 | - | 20 MC 5 | - | 20 MnCr 5 | SMnC 420 H | - | 18ChG | F.150.D | 4820 | 14221
C4720 | 1.7262 | 15CrMo5 | - | 12 CD 6 | - | - | SCM 415 (H) | - | - | F.1551 12 CrMo 4 | - | -
C4721 | 1.7264 | 20CrMo5 | - | 18 CD 4 | - | - | SCM 420 (H) | - | - | F.1559-18 CrMo 4-1 | - | 15124
C4781 | - | - | - | - | - | - | - | - | - | - | - | -
C5426 | 1.5752 | 14NiCr14 | - | - | - | - | - | - | - | - | 3415,9314,E3310,E3316 | -
C5427 | 1.5860 | 14NiCr18 | - | - | - | - | - | - | - | - | - | -
C5420 | 1.5919 | 15CrNi6 | 14 CrNi 6 | 16 NC 6 | - | - | - | - | - | - | 3115.4817 | 16125
C5421 | 1.5920 | 18CrNi8 | - | - | - | - | - | - | - | - | - | -
C5120 | 1.5622 | 14Ni6 | FeE 285 Ni 6 | 9 Ni 490 | 1501-510 X | 10 Ni 9 | SL 9 N 53 | - | - | F.2645-X 8 Ni 09 | A350-LF5 | -
- | - | - | - | - | - | - | - | - | - | - | - | -
- | - | - | - | - | - | - | - | - | - | - | - | -
- | - | - | - | - | - | - | - | - | - | - | - | -
- | 1.6655 | 32NiCrMo12-5 | - | - | - | - | - | - | - | - | - | -
- | 1.5737 | 30NiCr11 | - | - | - | - | - | - | - | - | - | -
C2330 | 1.5142 | 60SiMn5 | - | - | - | - | - | - | - | - | - | -
C2132 | 1.5025 | 5Si7 | - | - | - | - | - | - | - | - | 9255 | -
C4739 | 1.8507 | 34CrAlMo5 | - | 30 CAD 6.12 | - | 34 CrAlMo 7 | - | - | - | F.1741-34CrAlMo 5 | A355Cl.D. | -
C4230 | 1.7103 | 67SiCr5 | 67 SiCr 5 | - | - | - | - | - | - | - | 9254 | -
- | 1.5662 | X8Ni9 | - | - | - | - | - | - | - | - | - | -
- | - | - | - | - | - | - | - | - | - | - | - | -
C4831 | 1.8161 | 58CrV4 | - | - | - | - | - | - | - | - | - | -
- | - | - | - | - | - | - | - | - | - | - | - | -
- | - | - | - | - | - | - | - | - | - | - | - | -
- | 1.6545 | 30NiCrMo2-2 | - | - | - | - | - | - | - | - | 8630(H) | -
- | 1.7765 | 32CrMoV120 | - | - | - | - | - | - | - | - | - | -
- | 1.7711 | 40CrMoV4-7 | - | - | - | - | - | - | - | - | - | -
- | - | - | - | - | - | - | - | - | - | - | - | -
- | - | - | - | - | - | - | - | - | - | - | - | -
- | 1.7362 | 12CrMo195 | - | - | - | - | - | - | - | - | 51501.501 | -
- | - | - | - | - | - | - | - | - | - | - | - | -
- | - | - | - | - | - | - | - | - | - | - | - | -
C4531 | 1.8550 | 34CrAlNi7 | - | - | - | - | - | - | - | - | -
C4784 | 1.8509 | 41CrAlMo7 | - | - | - | - | - | - | - | G71406,E71400 | -
- | - | (25 CrMo 4) | - | - | - | - | - | - | - | - | - | -
C4730.4 | 1.8519 | 31CrMoV9 | - | - | - | - | - | - | - | - | - | -
C7432 | 1.7733 | 24CrMoV5-5 | - | - | - | - | - | - | - | - | - | 15236
C7435 | 1.6753 | 23MnNiMoCr6-4 | - | - | - | - | - | - | - | - | -
- | 1.6758 | 23MnNiMoCr5-4 | - | - | - | - | - | - | - | - | -
- | 1.7734 | - | - | - | - | - | - | - | - | - | - | -
C5480 | 1.6957 | 26NiCrMoV14-5 | - | - | - | - | - | - | - | - | - | -
C5481 | - | 30NiCrMo16-6 | - | - | - | - | - | - | - | - | - | -
C7401 | 1.7380 | 10CrMo9-10 | - | - | - | - | - | - | - | - | A182F22 | -
- | - | - | - | - | - | - | - | - | - | - | - | -
- | 1.8070 | 21CrMoV5-11 | - | - | - | - | - | - | - | - | - | -
C8330 | - | - | - | - | - | - | - | - | - | - | - | -
- | - | - | - | - | - | - | - | - | - | - | 4340 | -
C4130 | 1.7033 | 34Cr4 | 34Cr4 | 34 Cr 4 | 530 A 32 | 34 Cr 4 (KB) | SCr 430 (H) | - | 35Ch | F.8221-35 Cr 4 | 5132 | 14141
C4131 | 1.7035 | 41Cr4 | 41Cr4 | 41 Cr 4 | 530 A 40 | 41Cr 4 | SCr 440 (H) | - | 40Ch | F.1211-41 Cr 4 DF | 5140 | 14151
C4730 | 1.7218 | 25CrMo4 | 25CrMo4 25 | CrMo 4 | 708 A 25 | 25 CrMo 4 (KB) | SCM 420 | 2225 | 20ChM | F.8372-AM 26 CrMo 4 | 4130 | 15130
C4731 | 1.7220 | 34CrMo4 | - | - | - | - | - | - | - | - | 4135.4137 | -
C4732 | 1.7225 | 42CrMo4 | 42CrMo4 | 42CrMo 4 | 708 A 42 | 42 CrMo 4 | SCM 440 (H) | 2244 | - | F.8332-AM 42 CrMo 4 | 4410, 4142 | 15142
- | 1.2332 | 47CrMo4 | - | - | - | - | - | - | - | - | - | -
C4733 | 1.7228 | 50CrMo4 | 50 CrMo4 | 50 CrMo 4 | 708 A 47 | - | SCM 445 (H) | - | - | - | 4150 | -
C4734 | 1.7707 | 30CrMoV9 | - | - | - | - | - | - | - | - | E4340 | 15330
C5434 | 1.5710 | 36NiCr6 | - | - | - | - | - | - | - | - | 3135 | -
C5436 | 1.5736 | 36NiCr10 | - | - | - | - | - | - | - | - | 3435 | -
C5438 | 1.5755 | 31NiCr14 | - | - | - | - | - | - | - | - | - | -
C5439 | 1.5864 | 35NiCr18 | - | - | - | - | - | - | - | - | - | -
C5430 | 1.6511 | 36CrNiMo4 | 36CrNiMo4 | 36 CrNiMo 4 | 817 M 37 | 38 NiCrMo 4(KB) | - | - | 40ChN2MA | F.1280-35 NiCrMo 4 | 4340, 9840 | 16341
C5431 | 1.6582 | 34CrNiMo6 | 34CrNiMo6 | 34 CrNiMo 8 | 816 M 40 | 35 NiCrMo 6 KB | SNCM 447 | 2541 | 38Ch2N2MA | F.1272-40NiCrMo 7 | 4337, 4340 | 16342
C5432 | 1.6580 | 30CrNiMo8 | - | - | - | - | - | - | - | - | 4340 | -
C4830 | 1.8159 | 50CrV4 | 50 CrV 4 | 50 CV 4 | 735 A 51 | 50 CrV 4 | SUP 10 | 2230 | 50ChGFA | F.1430-51 CrV4 | 6145, 6150 | 15260
- | 1.7182 | 27MnCrB5-2 | 27MnCrB5-2 | - | - | - | - | - | - | - | - | -
C3230 | 1.5122 | 37MnSi5 | - | - | - | - | - | - | - | - | - | -
C3830 | 1.5223 | 42MnV7 | - | - | - | - | - | - | - | - | - | 13242
C4231 | 1.2826 | 60MnSiCr64 | - | - | - | - | - | - | - | - | - | -
- | - | - | - | - | - | - | - | - | - | - | - | -
- | 1.7701 | 51CrMoV4 | 51 CrMoV 4 | - | - | - | - | - | - | - | 4150 | -
- | - | 15CrNi16-MOD. | - | - | - | - | - | - | - | - | - | -
- | - | 16MnCr5 | - | - | - | - | - | - | - | - | - | -
C4321 | - | 20MnCr5 | - | - | - | - | - | - | - | - | - | -
- | - | 20MnCr5 | - | - | - | - | - | - | - | - | 5120 | -
C3135 | 1.1170 | 28Mn6 | - | - | - | - | - | - | - | - | 1527.133 | -
- | - | - | - | - | - | - | - | - | - | - | - | -
- | 1.1240 | 65Mn4 | - | - | - | - | - | - | - | - | - | -
- | - | - | - | - | - | - | - | - | - | - | - | -
C1120 | 1.0301 | C10 | - | AF 34 C 10 | 040 A 10 | C 10 | S 10 C | - | 10 | F. 1511 | 1010 | -
C1220 | 1.0401 | C15 | - | AF 37 C 12 | 080 A 15 | C 15 | S 15 C | 1350 | - | F. 111 | 1015 | -
C1330 | 1.0402 | C22 | - | - | - | - | - | - | - | - | M1023,1020 | -
- | 1.0460 | C22.8 | - | - | - | - | - | - | - | - | - | -
C1430 | 1.0501 | C35 | 1C35 | AF 55 C 35 | 080 A 35 | C 35 | S 35 C | 1572 | 35 | F. 113 | 1035 | 12040
C1530 | 1.0503 | C45 | 1C45 | AF 65 C 45 | 060 A 47 | C 45 | S 45 C | 1672 | 45 | F. 114 | 1045.1043 | 12050
- | 1.0540 | C50 | - | - | - | C 50 | - | 1674 | - | 1 C 50 | - | -
C1630 | 1.0535 | C55 | 1C55 | AF 70 C 55 | 070 M 55 | C 55 | S 55 C | 1655 | 55 | - | 1055 | 12060
C1730 | 1.0601 | C60 | 1C60 | 1 C 60 | 060 A 62 | C 60 | S 58 C | - | 60(G) | - | 1060 | 12061
C1733 | 1.0603 | C67 | 1 CS 67 | XC 65 | 080 A 67 | C 67 | - | - | - | - | 1070 | -
- | 1.1520 | C70 | - | - | - | - | - | - | - | - | - | -
C1832 | 1.0605 | C75 | 1 CS 75 | - | 1449 80 HS | C 75 | - | - | 75 | - | 1074.1075 | 12081
C1534 | 1.1193 | Cf45 | - | - | - | - | - | - | - | - | 1045 | -
C1633 | 1.1213 | Cf53 | - | - | - | - | - | - | - | - | 1050.1055 | -
C1121 | 1.1121 | Ck10 | - | - | - | - | - | - | - | - | - | -
C1221 | 1.1141 | Ck15 | 2 C 15 | XC 15 | 040 A 15 | C 16 | S 15 Ck | 1370 | 15 | F.1511-C16 k | 1015.1017 | 12023
C1331 | 1.1151 | Ck22 | C22E | XC 18 | 055 M 15 | C 20 | S 22 C | 1450 | 20 | F.1120-C 25 k | 1023.102 | 12024
C1332 | 1.1158 | Ck25 | C25E | XC 25 | (070 M 26) | C 25 | S 25 C | - | 25 | F.1120-C 25 k | 1025 | 12030
C1332.3 | 1.1178 | Ck30 | - | - | - | - | - | - | - | - | 1030 | -
C1431 | 1.1181 | Ck35 | C35E | XC 32 | 080 A 35 | C 35 | S 35 C | 1550 | 35 | F.1130-C 35 k | 1038.1035 | 12040
C1434.2 | 1.1186 | Ck40 | C40E | 2 C 40 | 080 A 40 | C 40 | S 40 C | - | 40 | - | 1040 | 12041
C1531 | 1.1191 | Ck45 | C45E | XC 45 | 080 M 46 | C 45 | S 45 C | 1672 | 45 | F.1140-C 45 k | 1045.1042 | 12050
C1631 | 1.1203 | Ck55 | C55E | 2 C 55 | 060 A 57 | C 55 | S 55 C | 1655 | 55 | F.1150-C 55 k | 1055 | 12060
C1731 | 1.1221 | Ck60 | C60E | 2 C 60 | 060 A 62 | C 60 | S 58 C | 1665 | 60 | - | 1064.106 | 12061
C1735 | 1.1231 | Ck67 | 2 CS 67 7 | XC 68 | 060 A 67 | C 70 | - | 1770 | 70 | - | 1070 | -
C1837 | 1.1248 | Ck75 | 2 CS 75 | XC75 | 060 A 78 | C 75 | - | 1774 | 75(A) | - | 1074,1078,1070,1075 | 12081
C1281 | 1.1140 | Cm15 | - | - | - | - | - | - | - | - | 1015 | -
- | 1.1180 | - | - | - | - | - | - | - | - | - | - | -
C1580 | 1.1201 | Cm45 | - | - | - | - | - | - | - | - | 1049.1045 | -
- | - | - | - | - | - | - | - | - | - | - | - | -
C1680 | 1.1209 | Cm55 | - | - | - | - | - | - | - | - | 1055 | -
C1780 | 1.1223 | Cm60 | - | - | - | - | - | - | - | - | 1060 | -
C1633 | 1.1213 | CF53 | C 53 | XC 48 H 1 TS | 070 M 55 | C 53 | S 50 C | 1674 | 50 | - | 1050 | -
C3990 | 1.0715 | 9SMn28 | - | - | - | - | - | - | - | - | 1213.1215 | -
- | 1.0570 | St52-3 | - | - | - | - | - | - | - | - | - | -
C1060 | 1.1013 | RFe100 | - | - | - | - | - | - | 208954 | - | - | 12014
C1061 | 1.1011 | RFe160 | - | - | - | - | - | - | - | - | - | -
C0563 | 1.0570 | St52-3 | - | - | - | - | - | - | - | - | - | -
C3130 | 1.1157 | 40Mn4 | - | - | - | - | - | - | - | - | 1035,1041,1039 | -
C3131 | 1.1165 | 30Mn5 | - | 35 M 5 | 120 M 36 | - | SMn 433 H | - | 30GSL | F.8311-AM 30 Mn 5 | 1330(H) | 13141
- | 1.1209 | Cm55 | - | - | - | - | - | - | - | - | 1055 | -